## Sheet1
摩擦力/mN | 电流/mA | 电阻/mΩ | 压力/mN | 时间/mS
-115.47 | 1.83 | 0.48 | 1.01 | 1
-81.07 | 2.34 | 0.49 | 0.98 | 2
-46.94 | 2.53 | 0.46 | 1.08 | 3
-13.22 | 3.14 | 0.45 | 1.01 | 4
19.96 | 3.59 | 0.48 | 1.02 | 5
52.47 | 5.49 | 0.47 | 1.03 | 6
84.18 | 7.62 | 0.46 | 1.01 | 7
114.97 | 9.73 | 0.5 | 1.02 | 8
144.7 | 11.56 | 0.47 | 0.99 | 9
173.28 | 13.63 | 0.48 | 0.97 | 10
200.58 | 15.81 | 0.51 | 0.96 | 11
226.5 | 16.92 | 0.63 | 1.01 | 12
250.93 | 18.81 | 0.74 | 1.01 | 13
273.75 | 20.93 | 0.86 | 0.98 | 14
294.95 | 23.14 | 0.93 | 1.08 | 15
314.38 | 24.82 | 1.04 | 1.01 | 16
331.97 | 26.73 | 1.12 | 1.02 | 17
347.65 | 28.81 | 1.24 | 1.03 | 18
361.38 | 30.98 | 1.33 | 1.01 | 19
373.08 | 33.42 | 1.47 | 1.02 | 20
390.26 | 35.83 | 1.55 | 0.99 | 21
395.66 | 29.36 | 1.43 | 0.97 | 22
398.91 | 23.42 | 1.42 | 0.96 | 23
400 | 17.28 | 1.34 | 1.01 | 24
405 | 11.18 | 1.43 | 1.01 | 25
401 | 5.09 | 1.96 | 0.98 | 26
395.66 | 4.98 | 2.47 | 1.08 | 27
382.72 | 5.05 | 2.93 | 1.01 | 28
373.08 | 5.11 | 3.44 | 1.02 | 29
356.75 | 5.13 | 3.96 | 1.03 | 30
347.65 | 5.14 | 3.84 | 1.01 | 31
331.96 | 5.12 | 3.76 | 1.02 | 32
320.11 | 5.18 | 3.66 | 0.99 | 33
300.96 | 5.15 | 3.53 | 0.97 | 34
273.78 | 5.16 | 3.42 | 0.96 | 35
250.93 | 5.21 | 3.31 | 1.01 | 36
226.5 | 5.18 | 3.18 | 1.01 | 37
200.58 | 5.14 | 3.44 | 0.98 | 38
185.46 | 5.13 | 3.43 | 1.08 | 39
193.28 | 5.18 | 3.51 | 1.01 | 40
114.96 | 5.16 | 3.64 | 1.02 | 41
84.18 | 5.15 | 3.32 | 1.03 | 42
52.46 | 6.65 | 3.21 | 1.01 | 43
19.95 | 7.18 | 3.11 | 1.02 | 44
-22.22 | 8.62 | 2.76 | 0.99 | 45
-46.94 | 9.13 | 2.33 | 0.97 | 46
-80.17 | 10.52 | 1.94 | 0.96 | 47
-120.47 | 12.08 | 1.52 | 1.01 | 48
-150 | 13.01 | 1.13 | 1.01 | 49
-189.56 | 14.58 | 0.77 | 0.98 | 50
-200.93 | 12.96 | 0.52 | 1.08 | 51
-238.07 | 11.32 | 0.58 | 1.01 | 52
-253.06 | 9.73 | 0.61 | 1.02 | 53
-299.75 | 8.25 | 0.13 | 1.03 | 54
-319.96 | 7.64 | 0.47 | 1.01 | 55
-340.44 | 6.08 | 0.49 | 1.02 | 56
-367.18 | 4.32 | 0.52 | 0.99 | 57
-384.19 | 2.83 | 0.57 | 0.97 | 58
-414.96 | 1.26 | 0.58 | 0.96 | 59
-444.7 | 1.33 | 0.62 | 1.01 | 60
-473.28 | 1.29 | 0.54 | 1.01 | 61
-526.5 | 1.31 | 0.58 | 0.98 | 62
-573.78 | 1.28 | 0.52 | 1.08 | 63
-594.96 | 1.26 | 0.57 | 1.01 | 64
-614.38 | 1.28 | 0.59 | 1.02 | 65
-631.97 | 1.32 | 0.61 | 1.03 | 66
-647.37 | 1.31 | 0.67 | 1.01 | 67
-673.08 | 1.48 | 0.66 | 1.02 | 68
-690.25 | 1.52 | 0.65 | 0.99 | 69
-700 | 1.48 | 0.42 | 0.97 | 70
-698.97 | 1.35 | 0.43 | 0.96 | 71
-682.72 | 1.36 | 0.47 | 1.01 | 72
-673.08 | 1.83 | 0.48 | 1.01 | 73
-661.38 | 2.18 | 0.49 | 0.98 | 74
-631.96 | 2.33 | 0.44 | 1.08 | 75
-614.38 | 2.74 | 0.43 | 1.01 | 76
-560.98 | 3.12 | 0.42 | 1.02 | 77
-550.66 | 3.22 | 0.56 | 1.03 | 78
-526.5 | 3.12 | 0.54 | 1.01 | 79
-500.58 | 4.22 | 0.51 | 1.02 | 80
-473.25 | 5.13 | 0.62 | 0.99 | 81
-444.7 | 6.08 | 0.67 | 0.97 | 82
-510 | 6.97 | 0.71 | 0.96 | 83
-384.18 | 7.82 | 0.83 | 1.01 | 84
-352.47 | 8.21 | 0.88 | 1.01 | 85
-319.96 | 8.08 | 0.96 | 0.98 | 86
-286.77 | 8 | 1.12 | 1.08 | 87
-286.77 | 7.83 | 1.24 | 1.01 | 88
-253.06 | 7.75 | 1.31 | 1.02 | 89
-218.93 | 7.66 | 1.44 | 1.03 | 90
-184.53 | 7.34 | 1.51 | 1.01 | 91
-155 | 7.38 | 1.37 | 1.02 | 92
-136.45 | 7.4 | 1.46 | 0.99 | 93
-122.83 | 4.36 | 1.32 | 0.97 | 94
-115.47 | 4.58 | 1.23 | 0.96 | 95
-81.97 | 4.76 | 1.38 | 1.01 | 96
-50.65 | 4.24 | 1.16 | 1.01 | 97
-19.22 | 4.28 | 1.02 | 0.98 | 98
16.34 | 4.76 | 0.91 | 1.08 | 99
52.47 | 5.01 | 0.84 | 1.01 | 100
88.91 | 5.11 | 0.73 | 1.02 | 101
120.36 | 5.13 | 0.76 | 1.03 | 102
150.44 | 5.07 | 0.88 | 1.01 | 103
173.92 | 5.01 | 0.93 | 1.02 | 104
200.58 | 4.9 | 0.96 | 0.99 | 105
226.5 | 5.08 | 0.98 | 0.97 | 106
250.93 | 5.13 | 1.01 | 0.96 | 107
273.78 | 5.14 | 1.12 | 1.01 | 108
294.95 | 5.02 | 1.13 | 1.02 | 109
314.38 | 5.04 | 0.96 | 1.03 | 110
331.97 | 5.07 | 0.77 | 1.01 | 111
347.65 | 5.01 | 0.72 | 1.02 | 112
361.38 | 4.99 | 0.79 | 0.99 | 113
373.04 | 5.08 | 0.76 | 0.97 | 114
398.56 | 5.13 | 0.74 | 0.96 | 115
390.26 | 5.14 | 0.82 | 1.01 | 116
373.08 | 5.02 | 0.89 | 1.01 | 117
361.38 | 5.04 | 1.06 | 1.02 | 118
347.65 | 5.15 | 0.84 | 0.99 | 119
331.96 | 5.13 | 1.31 | 1.02 | 120